## 渣
荧光分析结果
日期：2026.08.27 |  |  | 送样时12:55
样品编号 | 分析元素 | 分析结果% | 样品编号 | 分析元素 | 分析结果%
RC20260827-2B-4 |  |  | RC20260827-2C-4
| SiO2 | 34.3878 |  | SiO2 | 34.1862
| MgO | 1.1598 |  | MgO | 1.2046
| Al2O3 | 4.2623 |  | Al2O3 | 4.2936
| CaO | 25.4861 |  | CaO | 25.7186
| Fe | 11.55 |  | Fe | 11.07
| Ni | 0.24 |  | Ni | 0.22
| Cu | 0.19 |  | Cu | 0.14
| Cr | 2.26 |  | Cr | 2.62
| Zn | 0.91 |  | Zn | 0.83
分析： | 审核： |  | 分析： | 审核：

## 灰
荧光分析结果
日期：2026.08.27 |  |  | 送样时间8:20
样品编号 | 分析元素 | 分析结果% | 样品编号 | 分析元素 | 分析结果%
RC20260827-4A-2 |  |  | RC20260827-4B-2
| CaO | 15.0479 |  | CaO | 16.7056
| Cl | 0.99 |  | Cl | 5.39
| Fe | 5.03 |  | Fe | 1.91
| Ni | 1.54 |  | Ni | 0.74
| Cu | 0.96 |  | Cu | 0.69
| Zn | 19.93 |  | Zn | 35.54
| S | 14.23 |  | S | 17.62
| Pb | 0.24 |  | Pb | 0.58
| Cr | 0.71 |  | Cr | 0.3
| Ag | 216.94 |  | Ag | 124.4
| Cd | 0.02 |  | Cd | 0.032
| As | 0.006 |  | Sn | 2.15
| Hg | 0
| Sn | 1.67
分析： | 审核： |  | 分析： | 审核：

## 除尘灰
润虹除尘灰
| S(%) | Cl-(%) | CaO(%) | Cr(%) | Fe(%) | Ni(%) | Cu(%) | Zn(%) | Ag(ppm） | Cd(%) | Sn(%) | Pb(%)
4B-1.31 | 8.065 | 1.37 | 9.658 | 0.656 | 4.462 | 1.329 | 0.887 | 28.603 | 300.618 | 0.133 | 2.669 | 0.959
4B-2.1 | 9.267 | 1.057 | 10.616 | 0.616 | 5.955 | 1.226 | 1.404 | 25.735 | 127.942 | 0.067 | 2.767 | 0.853
4B-2.3 | 11.278 | 0.498 | 11.451 | 0.573 | 5.145 | 0.838 | 0.933 | 28.479 | 117.927 | 0.068 | 2.627 | 0.752
4B-2.4 | 11.535 | 0.521 | 8.526 | 0.58 | 4.096 | 0.801 | 1.126 | 34.066 | 90.553 | 0.056 | 1.751 | 0.566
RC20260202-4B-1 | 11.096 | 0.686 | 6.051 | 0.533 | 4.764 | 0.968 | 1.182 | 33.777 | 105.241 | 0.156 | 2.675 | 1.242
RC20260202-4B-2 | 10.572 | 1.29 | 6.97 | 0.629 | 5.898 | 1.012 | 1.232 | 29.699 | 100.151 | 0.08 | 2.169 | 0.921
RC20260202-4B-3 | 10.923 | 0.88 | 6.091 | 0.667 | 5.693 | 0.958 | 1.231 | 31.154 | 130.112 | 0.141 | 2.677 | 1.206
RC20260203-4B-1 | 11.741 | 0.566 | 8.123 | 0.501 | 5.037 | 0.756 | 1.077 | 30.947 | 126.023 | 0.101 | 3.126 | 0.862
RC20260203-4B-2 | 10.497 | 0.564 | 12.73 | 0.577 | 5.004 | 0.836 | 0.957 | 27.432 | 119.596 | 0.076 | 2.477 | 0.651
RC20260203-4B-3 | 12.488 | 0.466 | 7.898 | 0.429 | 4.112 | 0.669 | 1.033 | 35.876 | 100.735 | 0.061 | 2.034 | 0.641
RC20260204-4B-1 | 12.558 | 0.586 | 7.599 | 0.419 | 3.635 | 0.769 | 1.117 | 36.011 | 87.047 | 0.043 | 1.827 | 0.473
RC20260204-4B-2 | 11.828 | 0.383 | 8.382 | 0.541 | 3.427 | 0.795 | 1.102 | 34.581 | 92.806 | 0.045 | 1.796 | 0.431
RC20260204-4B-3 | 10.752 | 0.429 | 9.713 | 1.103 | 4.335 | 1.196 | 1.364 | 31.026 | 84.961 | 0.049 | 1.913 | 0.555

## 锅炉灰
润虹锅炉灰
| S | Cl | CaO | Cr | Fe | Ni | Cu | Zn | As | Ag | Cd | Sn | Hg | Pb
RC20260202-4A-1 | 12.068 | 0.544 | 5.354 | 0.715 | 7.346 | 1.259 | 1.261 | 26.47 | 0 | 98.223 | 0.084 | 2.673 | 0.001 | 0.308
RC20260202-4A-2 | 10.623 | 0.456 | 5.474 | 0.695 | 8.432 | 1.112 | 1.211 | 16.543 | 0.005 | 65.357 | 0.031 | 1.66 | 0.001 | 0.147
RC20260202-4A-3 | 12.514 | 0.326 | 5.875 | 0.944 | 8.798 | 1.298 | 1.269 | 25.744 | 0 | 130.527 | 0.075 | 2.608 | 0.002 | 0.356
RC20260203-4A-1 | 11.022 | 0.041 | 4.761 | 0.499 | 7.268 | 0.919 | 1.117 | 16.4 | 0.001 | 68.541 | 0.021 | 0.863 | 0 | 0.067
RC20260203-4A-2 | 12.987 | 0.322 | 8.18 | 0.696 | 7.235 | 0.986 | 0.965 | 26.899 | 0.002 | 89.515 | 0.036 | 1.673 | 0.001 | 0.084
RC20260203-4A-3 | 13.276 | 0.481 | 6.181 | 0.633 | 7.13 | 0.989 | 1.223 | 29.957 | 0.001 | 99.908 | 0.042 | 2.164 | 0.001 | 0.119
RC20260204-4A-1 | 10.579 | 0.215 | 4.209 | 0.487 | 5.5 | 0.985 | 1.623 | 17.165 | 0 | 75.189 | 0.009 | 0.496 | 0 | 0.039
RC20260204-4A-2 | 12.006 | 0.515 | 6.442 | 0.801 | 5.666 | 1.254 | 1.67 | 26.359 | 0 | 84.833 | 0.022 | 1.571 | 0.001 | 0.077
RC20260204-4A-3 | 13.128 | 0.512 | 6.762 | 1.083 | 6.087 | 1.35 | 1.402 | 30.308 | 0 | 80.339 | 0.03 | 1.813 | 0.001 | 0.093

## 1
荧光分析结果 | [5 empty] | 注意：日期后写上送样时间！！！！！
日期：2026.06.11 |  |  | 送样时间13:15 | [9 empty] | SiO2 | SiO2 | SiO2 | MgO | MgO | MgO | Al2O3 | Al2O3 | Al2O3 | CaO | CaO | CaO | Fe | Fe | Fe | Ni | Ni | Ni | Cu | Cu | Cu | Cr | Cr | Cr | Zn | Zn | Zn | Co | Co | Co | Mn | Mn | Mn | Pb | Pb | Pb | Sn | Sn | Sn | Mo | Mo | Mo | K | K | K | Na | Na | Na | F | F | F
样品编号 | 分析元素 | 分析结果% | 样品编号 | 分析元素 | 分析结果% | [7 empty] | % |  | 32.254 | % |  | 1.6146 | % |  | 6.3902 | % |  | 22.9864 | % |  | 12.44 | % | ) | 0.41 | % |  | 0.23 | % |  | 3.59 | % |  | 1.49 | % |  | 0.044 | % |  | 0.39 | % |  | 0.0041 | % |  | 0.032 | % |  | 0.016 | % |  | 0.17 | % |  | 1.95 | % |  | 0.43
横隔膜 | [6 empty] | 2 | 1 | SiO2 | 33.4484 | SiO2 | 33.8828
| SiO2 | 27.8308 |  |  |  |  | 3 | 2 | MgO | 1.3823 | MgO | 1.2951 |  | SiO2 | %
| MgO | 3.9519 |  |  |  |  | 4 | 3 | Al2O3 | 6.9172 | Al2O3 | 7.3226 |  | SiO2
| Al2O3 | 10.6728 |  |  |  |  | 5 | 4 | CaO | 20.3724 | CaO | 22.5212 |  | SiO2 | 32.254
| CaO | 17.9778 |  |  |  |  | 6 | 5 | Fe | 13.23 | Fe | 11.4 |  | MgO | %
| Fe | 11.74 |  |  |  |  | 7 | 6 | Ni | 0.18 | Ni | 0.26 |  | MgO
| Ni | 0.53 |  |  |  |  | 8 | 7 | Cu | 0.14 | Cu | 0.22 |  | MgO | 1.6146
| Cu | 0.36 |  |  |  |  | 9 | 8 | Cr | 3.05 | Cr | 3.41 |  | Al2O3 | %
| Cr | 8.59 | [5 empty] | 9 | Zn | 1.3 | Zn | 1.06 |  | Al2O3
| Zn | 1.23 | [6 empty] | Co | 0.044 | Co | 0.047 |  | Al2O3 | 6.3902
分析： | 审核： |  | 分析： | 审核： |  |  |  |  | Mn | 0.36 | Mn | 0.38 |  | CaO | %
[9 empty] | Pb | 0.0033 | Pb | 0.0024 |  | CaO
硅钙铁 合量 | 镍铜 合量 |  | 硅钙铁 合量 | 镍铜 合量 |  |  |  |  | Sn | 0.028 | Sn | 0.031 |  | CaO | 22.9864
57.5486 | 0.89 |  | 0 | 0 |  |  |  |  | Mo | 0.017 | Mo | 0.035 |  | Fe | %
[9 empty] | K | 0.18 | K | 0.19 |  | Fe
[9 empty] | Na | 1.65 | Na | 1.75 |  | Fe | 12.44
[7 empty] | 1 |  | F | 0.47 | F | 0.44 |  | Ni | %
[14 empty] | Mn | %
Mn
[14 empty] | Mn | 0.39
[14 empty] | Pb | %
Pb
[14 empty] | Pb | 0.0041
[14 empty] | Sn | %
Sn
[14 empty] | Sn | 0.032
[14 empty] | Mo | %
Mo
[14 empty] | Mo | 0.016
[14 empty] | K | %
K
[14 empty] | K | 0.17
[14 empty] | Na | %
Na
[14 empty] | Na | 1.95
[14 empty] | F | %
F
[14 empty] | F | 0.43